## Species
Table 1. Gahnite chemistry acquired by LA-ICP-MS
Average of three analyese | NBS3 WAFER CENTER SP1 | NBS3 WAFER CENTER SP2 | NBS3 WAFER CENTER SP3 | NBS3 WAFER CENTER SP4 | NBS3 WAFER CENTER SP5 | NBS3 WAFER CENTER SP6 | NBS3 CRYSTAL CROSS SECTION - LINE 2 SP1 | NBS3 CRYSTAL CROSS SECTION - LINE 2 SP2 | NBS3 CRYSTAL CROSS SECTION - LINE 2 SP3 | NBS3 CRYSTAL CROSS SECTION - LINE 2 SP4 | NBS3 CRYSTAL CROSS SECTION - LINE 2 SP5 | NBS3 CRYSTAL CROSS SECTION - LINE 2 SP6 | NBS3 CRYSTAL CROSS SECTION - LINE 2 SP7 | NBS3 CRYSTAL CROSS SECTION - LINE 2 SP8 | NBS3 CRYSTAL CROSS SECTION - LINE 2 SP9 | NBS3 CRYSTAL CROSS SECTION - LINE 2 SP10 | NBS3 CRYSTAL CROSS SECTION - LINE 2 SP11 | NBS3 CRYSTAL CROSS SECTION - LINE 2 SP12 | NBS3 CRYSTAL CROSS SECTION - LINE 2 SP13 | NBS3 CRYSTAL CROSS SECTION - LINE 2 SP14 | NBS3 CRYSTAL CROSS SECTION - LINE 2 SP15 | NBS3 CRYSTAL CROSS SECTION - LINE 2 SP16 | NBS3 CRYSTAL CROSS SECTION - LINE 2 SP17 | NBS3 CRYSTAL CROSS SECTION - LINE 2 SP18 | NBS3 CRYSTAL CROSS SECTION - LINE 2 SP19 | NBS3 CRYSTAL CROSS SECTION - LINE 2 SP20 | NBS3 CRYSTAL CROSS SECTION - LINE 2 SP21 | NBS3 CRYSTAL CROSS SECTION - LINE 2 SP22 | NBS3 CRYSTAL CROSS SECTION - LINE 1 SP1 | NBS3 CRYSTAL CROSS SECTION - LINE 1 SP2 | NBS3 CRYSTAL CROSS SECTION - LINE 1 SP3 | NBS3 CRYSTAL CROSS SECTION - LINE 1 SP4 | NBS3 CRYSTAL CROSS SECTION - LINE 1 SP5 | NBS3 CRYSTAL CROSS SECTION - LINE 1 SP6 | NBS3 CRYSTAL CROSS SECTION - LINE 1 SP7 | NBS3 CRYSTAL CROSS SECTION - LINE 1 SP8 | NBS3 CRYSTAL CROSS SECTION - LINE 1 SP9 | NBS3 CRYSTAL CROSS SECTION - LINE 1 SP10 | NBS3 CRYSTAL CROSS SECTION - LINE 1 SP11 | NBS3 CRYSTAL CROSS SECTION - LINE 1 SP12 | NBS3 CRYSTAL CROSS SECTION - LINE 1 SP13 | NBS3 CRYSTAL CROSS SECTION - LINE 1 SP14 | NBS3 CRYSTAL CROSS SECTION - LINE 1 SP15 | NBS3 CRYSTAL CROSS SECTION - LINE 1 SP16 | NBS3 CRYSTAL CROSS SECTION - LINE 1 SP17 | NBS3 CRYSTAL CROSS SECTION - LINE 1 SP18 | NBS3 CRYSTAL CROSS SECTION - LINE 1 SP19 | NBS3 CRYSTAL CROSS SECTION - LINE 1 SP20 | NBS3 CRYSTAL CROSS SECTION - LINE 1 SP21 | NBS3 CRYSTAL CROSS SECTION - LINE 1 SP22
Oxides (wt. %)
MgO | 0.1593887 | 0.1647965 | 0.1523873 | 0.1617776 | 0.1655121 | 0.1549428 | 0.171996 | 0.1635182 | 0.1559294 | 0.1519092 | 0.148057 | 0.1535347 | 0.1599056 | 0.1571142 | 0.1539984 | 0.1516423 | 0.1503325 | 0.150867 | 0.1499855 | 0.1518915 | 0.1538343 | 0.1588762 | 0.1588796 | 0.1571211 | 0.1516249 | 0.1489013 | 0.151014 | 0.1568448 | 0.1683941 | 0.1614988 | 0.1562426 | 0.1532873 | 0.1557614 | 0.1568722 | 0.1575881 | 0.152887 | 0.1546254 | 0.1546911 | 0.1500675 | 0.151564 | 0.1534077 | 0.1531345 | 0.1515986 | 0.1591357 | 0.15994 | 0.1651467 | 0.1608033 | 0.1513883 | 0.1502786 | 0.1592367
Al2O3 | 60.1351 | 60.57087 | 59.05803 | 60.04233 | 59.49054 | 59.04424 | 61.05072 | 59.90777 | 60.63703 | 60.51952 | 60.68222 | 58.50767 | 60.13102 | 59.87173 | 59.07956 | 59.37517 | 59.26966 | 59.48041 | 58.32558 | 58.86587 | 58.62184 | 58.96549 | 58.96673 | 58.6965 | 58.56334 | 58.10226 | 58.32738 | 59.56982 | 58.31877 | 58.23171 | 58.56031 | 57.83311 | 57.62177 | 57.84488 | 58.29754 | 57.87373 | 58.33797 | 58.36276 | 57.18643 | 58.34204 | 56.75106 | 56.10353 | 56.26448 | 54.77936 | 55.39093 | 57.54393 | 57.79805 | 58.07823 | 58.63969 | 59.29243
MnO | 0.09164376 | 0.09230786 | 0.08394838 | 0.09109206 | 0.09513357 | 0.0867533 | 0.1013835 | 0.09293494 | 0.08329213 | 0.08188996 | 0.07962193 | 0.08396574 | 0.09204847 | 0.09001492 | 0.08922767 | 0.08521072 | 0.08546433 | 0.0837358 | 0.0849002 | 0.08528436 | 0.08773513 | 0.08986132 | 0.09187809 | 0.08945139 | 0.08244476 | 0.07703086 | 0.07812654 | 0.081012 | 0.09883939 | 0.09073283 | 0.0832409 | 0.08181199 | 0.08387571 | 0.08657232 | 0.08645298 | 0.08819751 | 0.08810765 | 0.08415663 | 0.08324202 | 0.08612027 | 0.08454745 | 0.08549979 | 0.08766762 | 0.09171768 | 0.09463433 | 0.09320042 | 0.09045211 | 0.08096802 | 0.07654116 | 0.08022957
FeO* | 2.383018 | 2.466273 | 2.364463 | 2.38343 | 2.414184 | 2.359891 | 2.810048 | 2.45559 | 2.303819 | 2.328199 | 2.3138 | 2.302592 | 2.411516 | 2.348121 | 2.284872 | 2.324604 | 2.263975 | 2.272025 | 2.287483 | 2.276607 | 2.327042 | 2.392877 | 2.340733 | 2.353985 | 2.32472 | 2.274768 | 2.287553 | 2.27544 | 2.704156 | 2.489978 | 2.296689 | 2.303609 | 2.330501 | 2.315893 | 2.310199 | 2.285524 | 2.27208 | 2.225359 | 2.305106 | 2.264294 | 2.295285 | 2.288196 | 2.359888 | 2.398304 | 2.40245 | 2.382206 | 2.400597 | 2.32919 | 2.243904 | 2.260807
ZnO | 36.80172 | 36.35018 | 37.9711 | 36.94272 | 37.4262 | 38.00113 | 35.47185 | 36.97832 | 36.38989 | 36.55857 | 36.41701 | 38.31101 | 36.83884 | 37.19272 | 38.02387 | 37.70564 | 37.8729 | 37.65492 | 38.80654 | 38.27411 | 38.42438 | 38.02813 | 38.10663 | 38.35733 | 38.54036 | 39.0407 | 38.80773 | 37.55456 | 38.37941 | 38.74408 | 38.57694 | 39.24083 | 39.47702 | 39.24882 | 38.78788 | 39.26839 | 38.81478 | 38.83127 | 39.9322 | 38.81749 | 40.3759 | 41.02396 | 40.77101 | 42.22088 | 41.59757 | 39.42369 | 39.21704 | 39.02455 | 38.55197 | 37.88745
Others | 0.4291279 | 0.3555751 | 0.3700627 | 0.3786546 | 0.4084324 | 0.3530495 | 0.3940096 | 0.4018663 | 0.4300434 | 0.3599096 | 0.3592966 | 0.6412214 | 0.3666748 | 0.3403029 | 0.368474 | 0.3577254 | 0.3576664 | 0.3580476 | 0.3455143 | 0.3462398 | 0.3851695 | 0.364764 | 0.3351477 | 0.3456125 | 0.3375162 | 0.3563455 | 0.3481894 | 0.3623296 | 0.3304283 | 0.2819939 | 0.3265704 | 0.3873471 | 0.3310779 | 0.3469609 | 0.3603477 | 0.3312722 | 0.3324332 | 0.341758 | 0.3429493 | 0.3384904 | 0.3398025 | 0.3456863 | 0.3653544 | 0.3506036 | 0.354475 | 0.3918325 | 0.3330513 | 0.3356753 | 0.3376159 | 0.3198428
Total | 100 | 100 | 100 | 100 | 100 | 100 | 100 | 100 | 100 | 100 | 100 | 100 | 100 | 100 | 100 | 100 | 100 | 100 | 100 | 100 | 100 | 100 | 100 | 100 | 100 | 100 | 100 | 100 | 100 | 100 | 100 | 100 | 100 | 100 | 100 | 100 | 100 | 100 | 100 | 100 | 100 | 100 | 100 | 100 | 100 | 100 | 100 | 100 | 100 | 100
4 oxygen normalization
Mg | 0.006960693 | 0.007178552 | 0.006713943 | 0.00707429 | 0.007265629 | 0.006828223 | 0.007460101 | 0.007154955 | 0.006785016 | 0.006620459 | 0.006445405 | 0.006779031 | 0.006988863 | 0.006881494 | 0.006785008 | 0.006666895 | 0.006615588 | 0.006627764 | 0.006647441 | 0.006704148 | 0.006800349 | 0.007005055 | 0.00700715 | 0.006943919 | 0.006708276 | 0.006611106 | 0.006693112 | 0.006885285 | 0.007460947 | 0.007165848 | 0.006914028 | 0.006817866 | 0.006941896 | 0.006978092 | 0.006987187 | 0.006801692 | 0.006854447 | 0.006855679 | 0.006710938 | 0.006718289 | 0.006883354 | 0.00690574 | 0.006826968 | 0.007250918 | 0.007251512 | 0.007361296 | 0.007156232 | 0.006723815 | 0.006645941 | 0.007007269
Mn | 0.002273909 | 0.002284561 | 0.002101437 | 0.002263186 | 0.002372753 | 0.00217219 | 0.002498439 | 0.002310442 | 0.002059217 | 0.002027729 | 0.001969379 | 0.002106389 | 0.002285781 | 0.002240046 | 0.002233618 | 0.002128495 | 0.002136859 | 0.002090062 | 0.002137909 | 0.002138725 | 0.00220357 | 0.002251131 | 0.002302293 | 0.002246117 | 0.002072425 | 0.001943192 | 0.001967365 | 0.002020582 | 0.002488127 | 0.002287379 | 0.002092877 | 0.002067448 | 0.002123879 | 0.002187989 | 0.002177881 | 0.002229349 | 0.002219119 | 0.002119087 | 0.00211502 | 0.00216892 | 0.002155404 | 0.002190673 | 0.002243092 | 0.0023744 | 0.002437785 | 0.002360357 | 0.002287091 | 0.002043206 | 0.001923224 | 0.002005928
Fe2+ | 0.05838212 | 0.06026812 | 0.05844118 | 0.05846882 | 0.0594527 | 0.05834262 | 0.06837506 | 0.06027738 | 0.05623786 | 0.05692222 | 0.05650733 | 0.05703423 | 0.05912764 | 0.05769596 | 0.05647465 | 0.05733368 | 0.05589137 | 0.05599425 | 0.05687491 | 0.05637103 | 0.05770851 | 0.05918761 | 0.05791392 | 0.05836217 | 0.05769907 | 0.0566592 | 0.05687742 | 0.056037 | 0.0672135 | 0.06197999 | 0.05701529 | 0.05747894 | 0.05826734 | 0.05779189 | 0.0574627 | 0.05704135 | 0.05650317 | 0.05532773 | 0.05782892 | 0.0563058 | 0.05777596 | 0.05788793 | 0.05961857 | 0.06130379 | 0.06110594 | 0.05956916 | 0.05993304 | 0.05803445 | 0.05567001 | 0.05581189
Zn | 0.7958762 | 0.7841115 | 0.8284464 | 0.7999735 | 0.8135826 | 0.8293071 | 0.7618905 | 0.8012543 | 0.7841261 | 0.7889976 | 0.7850694 | 0.8376587 | 0.7973172 | 0.8066916 | 0.8296077 | 0.8209032 | 0.825328 | 0.8191754 | 0.8517116 | 0.8365612 | 0.8411382 | 0.8303098 | 0.8322549 | 0.8394615 | 0.8443815 | 0.8583723 | 0.8517492 | 0.8163885 | 0.8420693 | 0.8513069 | 0.8453603 | 0.8642971 | 0.8712545 | 0.8645691 | 0.8516425 | 0.8651113 | 0.8520619 | 0.852215 | 0.8843052 | 0.8520648 | 0.8971342 | 0.91613 | 0.9092147 | 0.9526539 | 0.9339461 | 0.8702102 | 0.8642645 | 0.8583091 | 0.8442838 | 0.8256261
IVA site total | 0.8634929 | 0.8538427 | 0.895703 | 0.8677798 | 0.8826736 | 0.8966501 | 0.8402241 | 0.8709971 | 0.8492082 | 0.854568 | 0.8499915 | 0.9035784 | 0.8657195 | 0.8735091 | 0.8951009 | 0.8870323 | 0.8899719 | 0.8838875 | 0.9173718 | 0.9017751 | 0.9078506 | 0.8987536 | 0.8994782 | 0.9070137 | 0.9108612 | 0.9235858 | 0.917287 | 0.8813314 | 0.9192318 | 0.9227401 | 0.9113825 | 0.9306613 | 0.9385876 | 0.9315271 | 0.9182703 | 0.9311837 | 0.9176386 | 0.9165175 | 0.9509601 | 0.9172578 | 0.963949 | 0.9831143 | 0.9779034 | 1.023583 | 1.004741 | 0.939501 | 0.9336408 | 0.9251106 | 0.908523 | 0.8904511
Al | 2.07619 | 2.085915 | 2.057083 | 2.075706 | 2.064598 | 2.057112 | 2.093443 | 2.072373 | 2.085954 | 2.08518 | 2.088463 | 2.042292 | 2.077712 | 2.073161 | 2.057858 | 2.063726 | 2.062016 | 2.065812 | 2.043659 | 2.054082 | 2.048715 | 2.055392 | 2.056007 | 2.050814 | 2.048379 | 2.039448 | 2.043749 | 2.067389 | 2.04277 | 2.042688 | 2.048703 | 2.033588 | 2.030247 | 2.034228 | 2.043493 | 2.035504 | 2.044499 | 2.044867 | 2.021778 | 2.044506 | 2.013126 | 2.00019 | 2.003139 | 1.97327 | 1.985428 | 2.027814 | 2.033512 | 2.039298 | 2.050195 | 2.062761
VIB site total | 2.07619 | 2.085915 | 2.057083 | 2.075706 | 2.064598 | 2.057112 | 2.093443 | 2.072373 | 2.085954 | 2.08518 | 2.088463 | 2.042292 | 2.077712 | 2.073161 | 2.057858 | 2.063726 | 2.062016 | 2.065812 | 2.043659 | 2.054082 | 2.048715 | 2.055392 | 2.056007 | 2.050814 | 2.048379 | 2.039448 | 2.043749 | 2.067389 | 2.04277 | 2.042688 | 2.048703 | 2.033588 | 2.030247 | 2.034228 | 2.043493 | 2.035504 | 2.044499 | 2.044867 | 2.021778 | 2.044506 | 2.013126 | 2.00019 | 2.003139 | 1.97327 | 1.985428 | 2.027814 | 2.033512 | 2.039298 | 2.050195 | 2.062761
Mol. % end members
Spinel (MgAl2O4) | 0.8061088 | 0.8407347 | 0.7495725 | 0.8152171 | 0.8231388 | 0.7615259 | 0.8878704 | 0.8214671 | 0.7989814 | 0.7747141 | 0.7582905 | 0.7502427 | 0.8072896 | 0.7877988 | 0.7580159 | 0.7515955 | 0.7433479 | 0.7498426 | 0.724618 | 0.743439 | 0.7490603 | 0.7794189 | 0.7790239 | 0.7655804 | 0.7364762 | 0.7158085 | 0.7296638 | 0.7812368 | 0.8116502 | 0.7765835 | 0.7586308 | 0.7325829 | 0.7396109 | 0.7491024 | 0.7609075 | 0.7304351 | 0.7469658 | 0.7480139 | 0.7057013 | 0.7324319 | 0.7140787 | 0.7024351 | 0.698123 | 0.7083859 | 0.7217292 | 0.7835326 | 0.7664866 | 0.726812 | 0.7315105 | 0.7869347
Galaxite (MnAl2O4) | 0.2633385 | 0.2675623 | 0.2346132 | 0.2608018 | 0.2688144 | 0.2422561 | 0.2973539 | 0.2652641 | 0.2424867 | 0.2372812 | 0.231694 | 0.2331163 | 0.2640326 | 0.2564423 | 0.2495381 | 0.2399569 | 0.2401041 | 0.2364625 | 0.2330472 | 0.2371683 | 0.2427239 | 0.2504726 | 0.2559588 | 0.2476388 | 0.2275237 | 0.2103965 | 0.2144765 | 0.2292647 | 0.2706746 | 0.2478898 | 0.2296376 | 0.2221483 | 0.2262846 | 0.2348819 | 0.2371721 | 0.2394103 | 0.2418293 | 0.2312107 | 0.2224089 | 0.2364569 | 0.2236015 | 0.2228299 | 0.2293777 | 0.2319695 | 0.2426282 | 0.2512352 | 0.2449647 | 0.2208608 | 0.2116868 | 0.225271
Hercynite (FeAl2O4) | 6.761157 | 7.058457 | 6.524616 | 6.737748 | 6.735524 | 6.506732 | 8.137717 | 6.920502 | 6.622388 | 6.660935 | 6.647987 | 6.312041 | 6.829884 | 6.605078 | 6.309305 | 6.463539 | 6.280128 | 6.334997 | 6.199766 | 6.251118 | 6.356609 | 6.585521 | 6.438612 | 6.434541 | 6.334562 | 6.134698 | 6.200613 | 6.358221 | 7.31192 | 6.716949 | 6.255913 | 6.176139 | 6.207981 | 6.203994 | 6.25771 | 6.125682 | 6.157454 | 6.036735 | 6.081109 | 6.138493 | 5.993674 | 5.888219 | 6.09657 | 5.989137 | 6.081758 | 6.34051 | 6.419282 | 6.273245 | 6.127529 | 6.267822
Gahnite (ZnAl2O4) | 92.1694 | 91.83325 | 92.4912 | 92.18623 | 92.17252 | 92.48949 | 90.67706 | 91.99277 | 92.33614 | 92.32707 | 92.36203 | 92.7046 | 92.09879 | 92.35068 | 92.68314 | 92.54491 | 92.73642 | 92.6787 | 92.84257 | 92.76827 | 92.65161 | 92.38459 | 92.52641 | 92.55224 | 92.70144 | 92.9391 | 92.85525 | 92.63128 | 91.60576 | 92.25858 | 92.75582 | 92.86913 | 92.82612 | 92.81202 | 92.74421 | 92.90447 | 92.85375 | 92.98404 | 92.99078 | 92.89262 | 93.06865 | 93.18652 | 92.97593 | 93.07051 | 92.95388 | 92.62472 | 92.56927 | 92.77908 | 92.92927 | 92.71997
* Iron is assumed to be all divalent
IVfour-fold coordination positions
VIsix-fold coordination positions
[7 empty] | 1 | 2 | 3 | 4 | 5 | 6 | 7 | 8 | 9 | 10 | 11 | 12 | 13 | 14 | 15 | 16 | 17 | 18 | 19 | 20 | 21 | 22 | 1 | 2 | 3 | 4 | 5 | 6 | 7 | 8 | 9 | 10 | 11 | 12 | 13 | 14 | 15 | 16 | 17 | 18 | 19 | 20 | 21 | 22